## Sheet1
BOQ FOR WATERPROOFING TREATMENT ON TERRACE & PARAPET WALL
Sr. No. | Particulars | Unit | Qty. | Rate | Amount | Remarks
1 | TERRACE REAPAIR I/c WATERPROOFING & PARAPET WALL REPAIR WORK
1.1 | Dismantling of existing Tile plaster and screed. | Sqm | 14310
1.2 | Cleaning, washing removing dust, dirt, bitumen loose particles,
1.3 | Surface preparation: - Repair with Polymer Modified Mortar a dual shrinkage compensated Dr. Fixit Polymer ModifiedMortar HB. Moisture cure for 5 days then allow drying out slowly. PVC pipesto be placed / inserted in the core cut areas, apply a coat of Dr. FixitPidicrete Epoxy bonding agent over this, sprinkling fine sand / quartz sandand fill the gap with Dr. Fixit Micro Concreate or with shrinkagecompensating Dr. Fixit Polymer modified mortar HB.
Angel Fillet:
1.4 | Roughen and clean the junction of wall and floor with wire brush and airblower to remove the dust particles. Moisten the surface with water &apply a bond coat of Dr. Fixit Pidicrete URP and cement (1:1) by volumewith brush. Providing & Laying angle fillet (gola) of size 50 x 50 mm in widthover the bond coat when it’s in wet condition. Preparing PMM by taking 1kg Dr. Fixit Pidicrete URP, 5 kg fresh cement, and 15 kg graded quartz sand.(i.e., in the ratio of 1:5:15) on RCC surface (slab and wall junction) finishingin smooth finish including moisture cure for 5 days then allow drying outslowly. etc complete.
Repair of cracks:
1.5 | Cut and widen all cracks more than 1mm up to 8mm in width and depth in Vshape with mechanical cutter. Clean the cracks with air blower. Apply a coatof Dr. Fixit Pidiprime A primer over prepared crack in the length, allow thesurface to cure tack free upto 20 mins. Fill the crack with Dr. Fixit PU sealantwith suitable gun and level the sealant with spatula / putty knife. Allowsealant to cure a minimum 72 hours. Providing and laying minimum 100mmwidth 60 GSM non-woven geo textile fleece over the length of shrinkagecrack in sandwich layer of a bond coat of Dr. Fixit Cipoxy 16D epoxy primerand two topcoats of Dr. Fixit Flexi PU 270 (I). Apply the second coat after aninterval of 12 hours.
Waterproof Coating with primer (Liquid Applied Polyurethane Waterproofing Membrane)
1.6 | Provide and apply moisture insensitive Dr. Fixit Cipoxy 16D primer @ 0.20-0.25 kg/ m2. Allow the primer to cure for 6 – 8 Hrs to tacky condition. Provide and apply 2 coats of Dr. Fixit Flexi PU 270 (I), a single component PUbased cold applied seamless waterproofing membrane over the above PUFLayer, coverage at the rate 2.3 - 2.5 kg/m2 in 2-3 coats to achieve DFT of 1.5mm. The PU membrane shall be terminated 300mm above FFL, self-curingfor 5 days. The Waterproofing material shall have Solids > 85%, Tensilestrength > 2 Mpa as per ASTM D 412, Elongation > 400% as per ASTM C1305, crack bridging up to 2mm, Shore A Hardness > 70 as per ASTM D2240, Adhesion to concrete > 2Mpa as per ASTM D 903, Water vaporpermeability > 14gm / m2 / day as per ISO 9932:91, Puncture Resistance >300 N as per, ASTM E154- 2013 Water Head Resistance 50M as per DIN1048.
1.7 | Providing & laying of average 50 mm thickpolypropylene fibers mixed protective screed ofM20 grade by keeping minimum 25mm thickness surface joint less cement mortar of mix 1:4 (1 cement : 4 coarse sand) admixed with waterproofing compound conforming to IS:2645 Dr. Fixit Pidiproof Lw+ 200 Ml per bag of 50 Kg Cement bag and approved quality in top layer of plaster and finally finishing the surface with trowel with neat cement slurry and making pattern of 300 x 300 mm square 3 mm deep. The whole terrace sofinished shall be flooded with water for a minimum period of two weeks for curing and for final test.
Protection plaster on the parapet wall:
1.8 | Providing & laying 15mm THK protective plaster of C:M – 1:4 admixed withintegral waterproof compound conforming to IS 2645:2003, Pidiproof LW+@ 200ml per bag of cement, over the waterproofing membrane for verticalprotection after application of Dr. Fixit Epoxy Bonding agent / Dr. FixitCipoxy 16D primer and sprinkling of quartz sand to create key for theplaster. Including finishing & water curing of plaster for minimum 7 days.
Pond testing
1.9 | The entire area shall be ponded with water up to 2 -5Inches and checked for leakage by marking level of water filled up to one week.